## all_data
Num. | Substrate membrane | Filler | Blending applied | structural parameters(PH=7) |  |  |  |  | operating parameters |  |  |  | Performance | [6 empty] | DOI
|  |  |  | Zeta pontential(mV) | Pore radius(nm) | Contact angle(°) | Roughness(nm) | Porosity(%) | Pressure/bar | Salt concentration(ppm) | Dye concentration(ppm) | Effective membrane area(cm2) | dyes |  | salts |  |  |  | water flux
[13 empty] | Congo Red | Direct Red 23 | NaCl | Na2SO4 | MgSO4 | MgCl2
1 | PES | GO-PSBMA |  | -53 |  | 52 | 3.1 | 83 | 4 | 1000 | 500 |  | 99.53 | 99.01 | 4 | 10 | 9 | 6.5 | 11.95 | 10.1039/C5TA08024J
2 | PES | GO-PSBMA |  | -42 |  | 77 | 17.5 | 77 | 4 | 1000 | 500 |  | 98.26 | 97.16 | 15 | 18 | 32 | 33 | 6.43
3 | PES | GO-PSBMA |  | -56 |  | 65 |  | 78.5 | 4 | 1000 | 500 |  | 99.5 | 98.65 | 7 | 15.5 | 13 | 10.5 | 7.77
4 | PES | GO-PSBMA |  | -48 |  | 60 |  | 79 | 4 | 1000 | 500 |  | 99.31 | 98.89 | 3 | 9 | 8.51 | 2.56 | 10.4
5 | PES | CeO2 | R | -23 | 11.6 | 48 | 8.5 | 82 | 5 | 1000 | 100 | 12.26 | 99.35 | 99.55 | 1.2 | 3 | 4 | 2 | 26.24 | 10.1016/j.cej.2019.123787
6 | PES | CeO2 | R | -15.5 | 6 | 65 | 35.6 | 74 | 5 | 1000 | 100 |  | 98.4 | 98.9 | 8 | 13 | 9 | 18 | 6.36
7 | PES | CeO2 | R | -18 | 9.2 | 57 | 30.6 | 77 | 5 | 1000 | 100 |  | 99 | 99.2 | 6 | 11.25 | 12 | 7 | 15.2
8 | PES | CeO2 | R | -21 | 10.5 | 52 | 18.6 | 79 | 5 | 1000 | 100 |  | 99.05 | 99.35 | 3 | 8.75 | 9 | 4 | 19.6
9 | PES | CeO2 | R | -23.5 | 8 | 46 | 18.6 | 76.5 | 5 | 1000 | 100 |  | 99.32 | 99.37 | 7.8 | 12 | 13 | 8.75 | 13.8
10 | PES | CS-MMT |  | -51 |  | 63.4 |  |  | 4 | 1000 | 500 |  | 99.39 | 98.87 | 5 | 22 | 23 | 2 | 15.5 | 10.1016/j.cej.2014.12.054
11 | PES | CS-MMT |  | -31 |  | 78.8 |  |  | 4 | 1000 | 500 |  | 98.23 | 97.31 | 15 | 18 | 33 | 32 | 7.5
12 | PES | CS-MMT |  | -36 |  | 70.1 |  |  | 4 | 1000 | 500 |  | 98.78 | 98.19 | 7.2 | 15.5 | 17 | 7.3 | 10.5
13 | PES | CS-MMT |  | -46 |  | 67.7 |  |  | 4 | 1000 | 500 |  | 99.06 | 98.52 | 6.5 | 20 | 21 | 4.5 | 13.5
14 | PES | HNTs-SO3H |  | -32 | 0.66 | 66.5 |  |  | 4 | 1000 | 1000 | 28.3 | 99.09 | 97.85 | 1 | 11 | 6 | 4.5 | 18.5 | 10.1016/j.seppur.2015.07.005
15 | PES | HNTs-SO3H |  | -29 | 0.71 | 84 |  |  | 4 | 1000 | 1000 |  | 99.01 | 97.64 | 16.5 | 17.5 | 18 | 23 | 7.5
16 | PES | HNTs-SO3H |  | -30 | 0.67 | 76.5 |  |  | 4 | 1000 | 1000 |  | 99.04 | 97.73 | 0.5 | 7.5 | 5 | 3 | 12
17 | PES | HNTs-SO3H |  | -37 | 0.65 | 58 |  |  | 4 | 1000 | 1000 |  | 99.24 | 98.13 | 2.5 | 17 | 13.5 | 7.5 | 10
18 | PES | Mg/Alhydrotalcite | R | -30 |  | 79 |  | 75.1 | 4 | 1000 | 500 | 28.26 | 98.6 | 97.81 | 18.73 | 23.75 |  | 27 | 8.75 | 10.1016/j.memsci.2016.03.016
19 | PES | Mg/Alhydrotalcite | R | 0.5 |  | 66.5 |  | 79.6 | 4 | 1000 | 500 |  | 99.73 | 99.66 | 2.75 | 11.25 |  | 11 | 20
20 | PES | Mg/Alhydrotalcite | R | 0.5 |  | 58.5 |  | 77.8 | 4 | 1000 | 500 |  | 99.64 | 99.64 | 2 | 11.75 |  | 10 | 14.25
21 | PES | CNs | R |  | 4.16 |  |  | 66.7 | 5 | 2000 | 1000 |  | 99.37 | 98 | 8 |  |  |  | 18 | 10.1007/s10965-016-1034-1
22 | PES | CNs | R | [5 empty] | 5 | 40000 | 1000 |  |  | 98 | 3
23 | PES | CNs | R |  |  |  |  | 53 | 5 | 2000 | 1000 |  | 99.05 | 98 |  |  |  |  | 4
24 | PES | CNs | R |  |  |  |  | 60 | 5 | 2000 | 1000 |  | 99.01 | 98 |  |  |  |  | 6
25 | PES | CNs | R |  | 4.16 |  |  | 65 | 5 | 2000 | 1000 |  | 98.99 | 98 |  |  |  |  | 14
26 | PES | CNs | R |  |  |  |  | 70 | 5 | 2000 | 1000 |  | 99.04 | 94 |  |  |  |  | 24
27 | TFC |  | R | [5 empty] | 6 | 10000 | 100 | 22.9 | 99.96 | 99.95 | 15 |  |  |  | 10.5 | 10.1016/j.memsci.2014.12.008
28 | TFC |  | R | [5 empty] | 6 | 10000 | 100 |  | 99.93 | 99.76 | 4 |  |  |  | 13.7
29 | PSF |  | R | -27 |  | 58 | 5.12 |  | 6 | 1000 | 100 | 10.2 | 99 | 99.74 | 3.2 | 8.4 | 2 | 1 | 41.1 | 10.1016/j.cej.2020.125199
30 | PSF |  | R |  |  | 50 | 4.97 |  | 6 | 1000 | 100 |  | 99 | 98.97 | 3.8 | 12.5 |  |  | 46
31 | PSF |  | R | -17 |  |  | 5.22 |  | 6 | 1000 | 100 |  | 99 |  | 22 | 80 | 67 | 58 | 4.5
32 | PAN | Co/Ni LDHs | R | 21.6 |  | 22 |  |  | 2 | 1000 | 500 | 28.7 | 99.72 | 99.28 | 0.1 | 0.3 | 1 | 2.5 | 19.86 | 10.1016/j.cej.2018.07.081
33 | PAN | Co/Ni LDHs | R | -45.5 |  | 40 |  |  | 2 | 1000 | 500
34 | PAN | Co/Ni LDHs | R | 28.2 |  | 47.8 |  |  | 2 | 1000 | 500 |  | 99.53 | 99.1 |  |  |  |  | 14
35 | PAN | Co/Ni LDHs | R | 34.3 |  | 47.5 |  |  | 2 | 1000 | 500 |  | 99.14 | 98.89 |  |  |  |  | 5.5
36 | PAN |  | R | -9 | 1.28 | 17.5 | 4.45 |  | 4 | 1000 | 500 | 22.9 | 99.5 | 99.2 | 7.5 | 67 |  | 15 | 13.5 | 10.1016/j.jcis.2018.03.072
37 | PAN |  | R | -13.5 | 1.5 | 18 | 4.42 |  | 4 | 1000 | 500 |  | 99 | 98.5 | 3 | 40 |  | 10 | 15.5
38 | PAN |  | R |  |  | 30 | 3.56 |  | 4 | 1000 | 500 |  | 99.6 | 99.6 | 9 | 70 |  | 18 | 11
39 | PES | PDA | R | -55 | 1.07 | 36.8 | 5.51 |  | 6 | 500 | 100 | 28.3 | 99.54 | 99.29 | 8.8 |  |  |  | 59.6 | 10.1016/J.SEPPUR.2021.118870
40 | PES | PDA | R | -44 | 0.78 | 45 | 6.7 |  | 6 | 500 | 100 |  | 99.72 | 99.66 | 22.2 |  |  |  | 42.5
41 | PES | PDA | R | -45 | 0.91 | 44.7 | 6.1 |  | 6 | 500 | 100 |  | 99.69 | 99.63 | 13.5 |  |  |  | 49.6
42 | PAN | BP/GQDs |  |  |  | 78 |  |  | 4 | 1000 | 200 | 7.1 | 99.62 | 98.95 | 6.54 | 4.46 | 7.88 | 11.3 | 31.09 | 10.1016/j.memsci.2019.03.070
43 | PAN | BP/GQDs | [6 empty] | 4 | 1000 | 200 |  | 98.72 | 97 | 5 | 4 | 4.1 | 6.5 | 40.5
44 | PAN | BP/GQDs | [6 empty] | 4 | 1000 | 200 |  | 99.08 | 97.56 | 4.7 | 4.2 | 4.2 | 8 | 33
45 | PAN | BP/GQDs | [6 empty] | 4 | 1000 | 200 |  | 99.79 | 98.99 | 7.88 | 5.3 | 8.2 | 10.5 | 26.7
46 | PAN | BP/GQDs | [6 empty] | 4 | 1000 | 200 |  | 99.65 | 98.97 | 7.6 | 6 | 13 | 15 | 20
47 | PSF | GO |  |  |  | 42 | 11.5 |  | 5 | 1000 | 100 | 7.5 | 99.6 | 99.65 | 6.3 | 26 |  |  | 20.2 | 10.1021/acsami.0c09510
48 | PSF | GO |  |  |  | 51 | 9 |  | 5 | 1000 | 100 |  | 97 | 98.83 | 2.5 | 10.2 |  |  | 109
49 | PSF | GO |  |  |  | 37.5 | 10.5 |  | 5 | 1000 | 100 |  | 99.27 | 98.84 | 4 | 20.2 |  |  | 34
50 | PSF | GO |  |  |  | 57.5 | 15 |  | 5 | 1000 | 100 |  | 99.68 | 99.62 | 24.5 | 34 |  |  | 10.2
51 | PSF | GO |  |  |  | 78 | 22.5 |  | 5 | 1000 | 100 |  | 99.84 | 98.78 | 31.5 | 47.5 |  |  | 5
52 | PAN |  | R | 4.3 |  | 35 | 4.24 |  | 4 | 1000 | 500 | 22.9 | 98.96 | 99.9 |  | 5.2 |  | 4 | 26.2 | 10.1039/c7ta02661g
53 | PAN |  | R | -34.5 |  | 42 | 6.66 |  | 4 | 1000 | 500 |  | 98.72 | 98 |  | 33.7 |  | 11 | 20
54 | PAN |  | R | 11.3 |  | 23 | 12.4 |  | 4 | 1000 | 500 |  | 99.69 | 99.9 |  | 8 |  | 37 | 9
55 | PAN | CNT | R | -83 |  |  | 25.3 |  | 4 | 1000 | 200 | 12.56 | 99.5 | 97 | 1 | 15 | 6 | 2 | 66.5 | 10.1016/J.CEJ.2021.130978
56 | PAN | CNT | R | -72 |  |  | 25 |  | 4 | 1000 | 200 |  | 99.5
57 | PAN | CNT | R | -76 |  |  | 26.3 |  | 4 | 1000 | 200 |  | 99.4
58 | PES |  |  | -40 | 1.28 | 63 |  |  | 5 |  | 50 | [8 empty] | 10.1016/j.seppur.2017.10.031
59 | PES |  |  | -52 | 1.78 | 58 |  |  | 5 |  | 50 |  | 99.36 | 99.38 |  |  |  |  | 23
60 | PES |  |  | -80 | 2.31 | 53.2 |  |  | 5 |  | 50
61 | PES |  |  | -76 | 2.5 | 52 |  |  | 5 |  | 50
62 | PES | [7 empty] | 5 |  | 50 |  | 99.58 | 99.22 |  |  |  |  | 13.5
63 | PES | [7 empty] | 5 |  | 50 |  | 99.69 | 98.99 |  |  |  |  | 14.5
64 | PES | [7 empty] | 5 |  | 50 |  | 99.67 | 98.98 |  |  |  |  | 14.7
65 | PES |  |  |  | 1.96 |  |  |  | 5 |  | 50 |  | 99.49 | 99.34 |  |  |  |  | 13.2
66 | PES |  | R |  |  | 73 |  |  | 4 | 500 | 1000 |  |  |  | 12 | 6 | 14 | 20 |  | 10.1021/acssuschemeng.6b00343
67 | PES |  | R |  |  | 66.5 | 11.98 |  | 4 | 500 | 1000 |  | 98.85 | 95.61 | 10 | 4 | 13 | 16 | 6.5
68 | PES |  | R |  |  | 64 |  |  | 4 | 500 | 1000 |  |  |  | 6 | 2 | 11 | 13
69 | PES |  |  |  |  | 89 |  |  | 1 | 1000 | 100 | 48 | 10.5 |  |  |  |  | 0 |  | 10.1039/c7ra10318b
70 | PES |  |  |  |  | 0 |  |  | 1 | 1000 | 100 |  | 50 |  | 4 | 1.5 |  | 4
71 | PES |  |  |  |  | 0 |  |  | 1 | 1000 | 100 |  | 57 |  | 11.2 | 12.2 |  | 15
72 | PES |  |  |  |  | 0 |  |  | 1 | 1000 | 100 |  | 92.3 |  | 13.8 | 13.2 |  | 23
73 | PES |  |  |  |  | 0 |  |  | 1 | 1000 | 100 |  | 91 |  | 12.5 | 13.2 |  | 20
74 | PAN |  | R | 29 |  | 31 | 7.22 |  | 2 | 1000 | 100 | 14.3 | 99.5 | 98.81 | 7.5 | 5.5 | 21 | 31 | 5 | 10.1016/j.memsci.2018.03.018
75 | PAN |  | R | 37 |  | 58 | 6.56 |  | 2 | 1000 | 100 |  | 95 |  | 4 | 5 | 7.6 | 8
76 | PAN |  | R | 31 |  | 44 | 6.53 |  | 2 | 1000 | 100
77 | PAN |  | R | [5 empty] | 2 | 1000 | 100
78 | PAN |  | R | [5 empty] | 2 | 1000 | 100
79 | PAN |  | R | 25 |  | 30 | 10.1 |  | 2 | 1000 | 100
80 | PAN |  | R | [5 empty] | 2 | 1000 | 100
81 | PAN |  | R | [5 empty] | 2 | 1000 | 100
82 | PAN |  | R | [5 empty] | 2 | 1000 | 100
83 | PAN |  | R | [5 empty] | 2 | 1000 | 100
84 | PAN |  | R | [5 empty] | 2 | 1000 | 100
85 | PAN |  | R | [5 empty] | 2 | 1000 | 100
86 | PAN |  | R | [5 empty] | 2 | 1000 | 100
87 | PSF | Ti3C2Txnanosheet | R | -69.4 |  | 69.4 | 4.71 |  | 4 | 1000 | 100 | 2240 | [7 empty] | 10.1016/j.seppur.2020.117079
88 | PSF | Ti3C2Txnanosheet | R | -65.9 |  | 65.9 | 5.05 |  | 4 | 1000 | 100 |  | 93 | 99.29 | 16 | 30 | 19 | 11 | 16.6
89 | PSF | Ti3C2Txnanosheet | R | -60.3 |  | 60.3 | 5.31 |  | 4 | 1000 | 100 |  |  |  |  | 66
90 | PSF | Ti3C2Txnanosheet | R | -55.9 |  | 55.9 | 7.58 |  | 4 | 1000 | 100 |  |  |  |  | 62
91 | PSF | Ti3C2Txnanosheet | R | -60.1 |  | 51.6 | 8.52 |  | 4 | 1000 | 100 |  |  |  |  | 70
92 | PES |  | R | 11 |  | 63.12 |  |  | 4 | 1000 | 100 | 12.56 | 99 | [6 empty] | 10.1016/j.memsci.2019.05.002
93 | PES |  | R | 10 |  | 54.95 |  |  | 4 | 1000 | 100 |  | 99.7
94 | PES |  | R | 4 |  | 49.89 |  |  | 4 | 1000 | 100 |  | 99.7
95 | PES |  | R | 2 |  | 41.27 |  |  | 4 | 1000 | 100 |  | 99.7 | 98.84 | 6.1 | 2.2 | 7.9 | 9.6 | 42.6
96 | PES |  | R | 0 |  | 41.99 |  |  | 4 | 1000 | 100 |  | 99.8
97 | PES |  | R |  |  | 38.45 |  |  | 4 | 2000 | 200 | 12.56 | 99.71 | 98.29 | 37 | 82 | 80.5 | 79 | 19.5 | 10.1016/j.desal.2020.114343
98 | PES |  | R |  |  | 53.45 |  |  |  | 2000 | 200 |  | 99.4 | 98.94 | 8 | 9.41 | 12.29 | 6.79 | 43
99 | PES |  | R |  |  | 63.26 |  |  |  | 2000 | 200 |  | 99.85 | 99.52 | 23 | 52 | 59 | 18 | 16.5
100 | PES |  | R | -34 |  | 72 | 25.5 |  | 2 | 1000 | 24 | 33.18 | [7 empty] | 10.1016/j.cej.2018.11.033
101 | PES |  | R | -38 |  | 65 | 15.7 |  | 2 | 1000 | 24 |  | 92.5 | 98.54 |  | 3.5 |  | 4 | 28
102 | PES |  | R | -8 |  | 36 | 8.12 |  | 2 | 1000 | 24 |  | 99 | 98.94 |  | 4.5 |  | 6 | 19
103 | PES |  | R | -3 |  | 52 | 11.4 |  | 2 | 1000 | 24 |  | 99.6 | 98.95 |  | 14 |  | 15 | 16
104 | PES |  | R | -14 |  | 60 | 12.7 |  | 2 | 1000 | 24 |  | 99.8 | 98.92 |  | 38 |  | 33 | 8.5
105 | PAN |  | R | 15 |  | 63 |  |  | 2 | 1000 | 100 | 14.3 | [7 empty] | 10.1016/j.jtice.2017.11.005
106 | PAN |  | R | 18 |  | 57 |  |  | 2 | 1000 | 100
107 | PAN |  | R | 22.5 |  | 53 |  |  | 2 | 1000 | 100
108 | PAN |  | R | 25 |  | 47.5 |  |  | 2 | 1000 | 100 |  | 99.46 | 98.9 | 15 |  |  |  | 7.63
109 | PAN |  | R | 28 |  | 41 |  |  | 2 | 1000 | 100
110 | PAN |  | R | 25 |  | 42.5 |  |  | 2 | 1000 | 100
111 | PAN |  | R | 22.5 |  | 40 |  |  | 2 | 1000 | 100
112 | PAN |  | R | 22.6 |  | 39 |  |  | 2 | 1000 | 100
113 | PAN |  | R | 22 |  | 35 |  |  | 2 | 1000 | 100
114 | PAN |  | R | 20.5 |  | 31 |  |  | 2 | 1000 | 100
115 | PAN |  | R | 25 |  |  |  |  | 2 | 1000 | 100 | 28.7 | 97 |  | 2.8 | 2.8 | 8 | 10.5 |  | 10.1016/j.memsci.2016.11.035
116 | PAN |  | R | 22.5 |  |  | 10.2 |  | 2 | 1000 | 100 |  | 97.1 |  | 6 | 4.5 | 11 | 19
117 | PAN |  | R | 21 |  |  | 13.3 |  | 2 | 1000 | 100 |  | 97.7 |  | 10 | 5 | 12 | 21
118 | PAN |  | R | 18.5 |  |  |  |  | 2 | 1000 | 100 |  | 98.2 |  | 16.5 | 7.5 | 18.5 | 32.5
119 | PAN |  | R | 16.5 |  |  | 7.02 |  | 2 | 1000 | 100 |  | 98.5 |  | 21 | 13 | 23 | 39
120 | PAN |  | R | [5 empty] | 2 | 1000 | 100 |  | 97.8
121 | PAN |  | R | [5 empty] | 2 | 1000 | 100 |  | 97.8
122 | PAN |  | R | [5 empty] | 2 | 1000 | 100 |  | 97.9
123 | PAN |  | R | [5 empty] | 2 | 1000 | 100 |  | 98
124 | PAN |  | R | [5 empty] | 2 | 1000 | 100 |  | 98
125 | PAN |  | R | -55 |  | 21.7 |  |  | 6 | 60000 | 2000 | 22.9 | 99.12 | 98.6 | 21.8 |  |  |  | 10.2 | 10.1016/j.seppur.2017.12.045
126 | PES |  |  |  | 0.71 | 59.2 |  |  | 6 | 2000 |  | 42 | 97.3 | 98.82 | 18.2 | 99 | 98.5 | 28 | 12 | 10.1016/j.cej.2018.10.147
127 | PES |  |  |  | 0.62 | 57.3 |  |  | 6 | 2000 |  |  | 99.2 | 99.34 | 19 | 98.5 | 98.2 | 28 | 14.5
128 | PES |  |  |  | 0.54 |  |  |  | 6 | 2000 |  |  | 99.8 | 98.81 |  |  |  |  | 18.5
129 | PES |  |  |  | 0.41 | 40.8 |  |  | 6 | 2000 |  |  | 100 | 99.67 | 21.8 | 98.2 | 97.8 | 27 | 20.5
130 | PES |  |  |  | 1.31 | 81.7 |  |  | 1 | 1000 | 200 |  | 99.7 | 99.14 | 5.1 | 7.9 | 4.2 | 6.2 | 117.6 | 10.1021/acs.est.7b05340
131 | PES |  |  |  | 1.02 | 75.6 |  |  | 1 |  | 200 |  | 99.7 | 99.12 | 8.2 | 7.5 | 4.3 | 5.2 | 82.5
132 | CNT | [7 empty] | 2 |  | 100 | 10.17 | 97 |  | 20 | 21 |  |  |  | 10.1016/j.seppur.2020.117839
133 | CNT | [7 empty] | 2 |  | 100 |  | 98 |  | 6 | 10
134 | CNT | [7 empty] | 2 |  | 100 |  | 97 |  | 6 | 9
135 | CNT | [7 empty] | 2 |  | 100 |  | 99 |  | 5 | 7
136 | CNT | [7 empty] | 2 |  | 100 |  | 99.2 |  | 4 | 8
137 | CNT | [7 empty] | 2 |  | 100 |  | 99.2 |  | 4 | 9
138 | CNT | [7 empty] | 2 |  | 100 |  | 99.3 |  | 5 | 10
139 | CNT | [7 empty] | 2 |  | 100 |  | 93 |  | 3 | 6.5
140 | CNT | [7 empty] | 2 |  | 100 |  | 98.7 | 98.48 | 3.1 | 6.3 |  |  | 26.3
141 | CNT | [7 empty] | 2 |  | 100 |  | 100 |  | 3.2 | 7
142 | CNT | [7 empty] | 2 |  | 100 |  | 99.9 |  | 6.5 | 10
143 | CNT | [7 empty] | 2 |  | 100 |  | 99 |  | 7.5 | 10.5
144 | PVDF |  | R | -42 |  | 55 | 22.1 |  | 5 | 1500 | 100 | 23.7 | 99 |  | 35 | 74 |  |  |  | 10.1016/j.desal.2019.114227
145 | PVDF |  | R | -37 |  | 57 | 30.5 |  | 5 | 1500 | 100 |  | 98.5 |  | 26 | 59
146 | PVDF |  | R | -28 |  | 55 | 32.5 |  | 5 | 1500 | 100 |  | 97 |  | 17 | 33
147 | PES |  | R |  |  | 41 |  |  | 4 | 2000 | 1000 | 14.6 | 98.97 | 93.39 | 0 | 5.04 |  |  | 87.13 | 10.1016/j.cej.2020.126796
148 | PES |  | R | -47 |  | 48 |  |  | 4 | 2000 | 1000 |  | 99.62 | 95.22 | 5.6 | 11 |  |  | 53.23
149 | PES |  | R |  |  | 47.9 |  |  | 4 | 2000 | 1000 |  | 99.6 | 97 | 8 | 38 |  |  | 32.8
150 | PES |  | R |  |  | 49.9 |  |  | 4 | 2000 | 1000 |  | 99.7 | 98 | 17.5 | 46 |  |  | 17.43
151 | PES |  | R | -49 |  | 53.1 |  |  | 4 | 2000 | 1000 |  | 99.5 | 98.5 | 24 | 50 |  |  | 11.79
152 | PES |  | R | [5 empty] | 4 | 2000 | 1000 |  | 99.24 | 98.5 | 15 | 57 |  |  | 22.59
153 | PES |  | R | [5 empty] | 4 | 2000 | 1000 |  | 99.63 | 96.2 | 10 | 32 |  |  | 28.76
154 | PES |  | R | [5 empty] | 4 | 2000 | 1000 |  | 99.01 | 96.6 | 9 | 22 |  |  | 39.03
155 | PES |  | R | [5 empty] | 4 | 2000 | 1000 |  | 98.93 | 94.5 | 2.5 | 10 |  |  | 62.65
156 | PES |  | R | [5 empty] | 4 | 2000 | 1000 |  | 99.07 | 95.5 | 5 | 16 |  |  | 54.4
157 | PES |  | R | [5 empty] | 4 | 2000 | 1000 |  | 98.92 | 96.8 | 7 | 23 |  |  | 41.08
158 | PES |  | R | [5 empty] | 4 | 2000 | 1000 |  | 98.92 | 96.5 | 8 | 60 |  |  | 41.08
159 | PAN |  | R | 24.5 | 1.24 | 54 | 45.6 |  | 2 | 1000 | 100 | 22.57 | 99.6 |  | 12.5 | 4.8 | 15.8 | 16.2 |  | 10.1021/acssuschemeng.7b04699
160 | PAN |  | R | 43.6 |  | 72 | 27.4 |  | 2 | 1000 | 100
161 | PVDF |  | R |  |  | 66 |  |  | 2 | 60000 | 100 | 22.1 | 99.9 | 98.61 | 0.2 |  | 0.4 | 0 | 680 | 10.1016/J.MEMSCI.2020.118951
162 | PVDF |  | R |  |  | 61.5 |  |  | 2 | 60000 | 100 |  | 99.9 | 98.61 | 1.6 |  | 3.2 | 5.6 | 675
163 | PVDF |  | R |  |  | 56.5 |  |  | 2 | 60000 | 100 |  | 99.9 | 98.61 | 1.7 |  | 1.2 | 4.5 | 780
164 | PVDF |  | R |  |  | 58.5 |  |  | 2 | 60000 | 100 |  | 99.9 | 98.61 | 1.7 |  | 0.6 | 1.8 | 960
165 | PVDF |  | R |  |  | 61 |  |  | 2 | 60000 | 100 |  | 98.7 | 98.61 | 1.7 |  | 0.4 | 0.3 | 1010
166 | PVDF |  | R |  |  | 62.5 |  |  | 2 | 60000 | 100 |  | 98 | 98.6 | 1.7 |  | 0.2 | 0 | 1050
167 | PAN | CNC |  | -3.9 | 3.42 | 72.5 |  | 35 | 6 | 1000 | 100 |  | 99.21 | 99.32 | 10 |  | 21.5 |  | 3 | 10.1016/j.jhazmat.2018.08.004
168 | PAN | CNC |  | -11.3 | 4.61 | 61.2 |  | 43 | 6 | 1000 | 100 |  | 98.87 | 99.34 | 10.2 |  | 24 |  | 3.83
169 | PAN | CNC |  | -16 | 4.76 | 59.7 |  | 47.5 | 6 | 1000 | 100 |  | 98.86 | 99.37 | 11 |  | 27 |  | 5.5
170 | PAN | CNC |  | -20.7 | 5.03 | 56.8 |  | 46 | 6 | 1000 | 100 |  | 98.87 | 99.38 | 9 |  | 22.5 |  | 6.25
171 | PAN | CNC |  | -23.1 | 5.43 | 60.8 |  | 43.5 | 6 | 1000 | 100 |  | 98.86 | 99.37 | 8.5 |  | 17 |  | 6.83
172 | PAN | CNC |  | -24.4 | 5.73 | 63.1 |  | 42.5 | 6 | 1000 | 100 |  | 98.87 | 99.35 | 7 |  | 15 |  | 7.83
173 | PSF |  | R | -3.7 |  | 83 |  |  | 2 | 1000 | 100 |  | 99.9 | 99.16 | 4.5 | 24 |  |  | 50 | 10.1016/j.cej.2019.01.111
174 | PSF |  | R | -4.3 |  | 80 |  |  | 2 | 1000 | 100 |  | 100 | 99.07 | 4 | 27.5 |  |  | 55
175 | PSF |  | R | -4.8 |  | 79 |  |  | 2 | 1000 | 100 |  | 100 | 99.21 | 4.4 | 31.5 |  |  | 57.5
176 | PSF |  | R | -5.5 |  | 71 |  |  | 2 | 1000 | 100 |  | 100 | 99.16 | 4.2 | 37.5 |  |  | 62.5
177 | PES |  |  | -37.05 |  | 36 | 12.9 |  | 2 | 1000 | 100 | 28.7 | 100 | 98.95 |  | 90 |  |  | 13 | 10.1016/j.apsusc.2017.03.087
178 | PES |  |  | -47.68 |  | 30 | 13.2 |  | 2 | 1000 | 100 |  | 96 | 98.98 |  | 52.5 |  |  | 42
179 | PES |  |  | -63.19 |  | 15 | 18.5 |  | 2 | 1000 | 100 |  | 98 | 98.54 |  | 17 |  |  | 65
180 | PES |  |  | -58.03 |  | 24 | 17.7 |  | 2 | 1000 | 100 |  | 95 | 98.85 |  | 17 |  |  | 46
181 | PAN |  | R | 22 |  | 68.2 |  |  | 2 | 1000 | 100 | 22.57 | 98 |  | 10.5 | 8.8 | 13.5 | 18 |  | 10.1016/j.memsci.2018.09.002
182 | PAN |  | R | -11 |  | 70.5 |  |  | 2 | 1000 | 100 |  | 100 |  | 8.3 | 12.8 | 9.5 | 6.2
183 | PES |  | R | -44.3 |  | 56.8 |  |  | 4 | 1000 | 200 |  | 99.31 | 99.47 | 8 | 35 | 10 | 6 | 19.6 | 10.1016/j.cej.2019.121982
184 | PES |  | R | -39.3 |  | 53.2 |  |  | 4 | 1000 | 200 |  | 99.7 | 99.19 | 12.2 | 39 | 13 | 6 | 16.8
185 | PES |  | R | -31.3 |  | 48.6 |  |  | 4 | 1000 | 200 |  | 99.8 | 97.09 | 2 | 12.1 | 8 | 0.5 | 24.5
186 | PES |  | R | -31.3 |  | 47.3 |  |  | 4 | 1000 | 200 |  | 99.55 | 98.63 | 2.1 | 20 | 6.2 | 2 | 19.8
187 | PES |  | R | -28.1 |  | 46.9 |  |  | 4 | 1000 | 200 |  | 99.13 | 98.76 | 3.2 | 17 | 4.6 | 3 | 22.4
188 | PES |  | R | -18.5 |  | 40.5 | 5.24 |  | 4 | 1000 | 200 |  | 99.81 | 97.62 | 8.5 | 54 | 13.7 | 6.25 | 7.7
189 | PES | CNT | R | -8.9 |  | 0 | 55.7 |  |  | 1000 | 50 | 7.1 | 99.2 | 98.18 |  |  |  |  | 43.4 | 10.1016/j.jhazmat.2020.123121
190 | PES | CNT | R | -18.8 |  | 0 | 54.2 |  |  | 1000 | 50 |  | 99.1 | 97.84 | 3 |  |  |  | 76.1
191 | PES | CNT | R | -10.9 |  | 11 | 55.4 |  |  | 1000 | 50 |  | 98.8 | 98.17 | 1 | 5.7 | 2.4 | 1.7 | 71.7
192 | PES | CNT | R | -19.9 |  | 27.4 | 46.6 |  |  | 1000 | 50 |  | 99.9 | 97.4 |  |  |  | 3 | 58
193 | PVDF | NH2-Fe3O4 | R | -16 | 1.32 |  |  |  | 5 | 1000 | 50 |  | 99.56 | 98.87 | 3.2 | 24.5 | 4.7 | 0 | 14.2 | 10.1016/J.JWPE.2022.102579
194 | PVDF |  | R | -11.5 |  | 72 | 1004 |  | 1 | 1000 | 50 |  | 99.5 | 98.93 | 4 |  |  |  | 9 | 10.1016/j.scitotenv.2020.141848
195 | PVDF |  | R | -22.5 |  | 117 | 35.2 |  | 1 | 1000 | 100 |  |  |  |  | 10 |  |  |  | 10.1016/J.MEMSCI.2020.118948
196 | PVDF |  | R | -17.5 |  | 70 | 18.1 |  | 1 | 1000 | 100
197 | PVDF |  | R | -12.5 |  | 82 | 10.9 |  | 1 | 1000 | 100
198 | PVDF |  | R | -12 |  | 60 | 42.3 |  | 1 | 1000 | 100 |  | 99.51 | 98.57 |  | 9.4 |  |  | 26.9
199 | PVDF |  | R | 7.5 | 1.93 | 0 |  |  | 1 | 1000 | 100 |  | 99.54 | 98.98 |  | 15 |  |  | 4.2 | 10.1016/J.JHAZMAT.2021.126800
200 | PVDF |  | R | [5 empty] | 1 | 1000 | 100
201 | PVDF |  | R | [5 empty] | 1 | 1000 | 100
202 | PVDF |  | R | [5 empty] | 1 | 1000 | 100
203 | PVDF |  | R | [5 empty] | 1 | 1000 | 100
204 | PVDF |  | R | [5 empty] | 1 | 1000 | 100
205 | PVDF |  | R | [5 empty] | 1 | 1000 | 100
206 | PVDF |  | R | [5 empty] | 1 | 1000 | 100
207 | PVDF |  | R | 10.3 | 1.39 | 0 | 32.3 |  | 1 | 1000 | 100
208 | PVDF |  | R | 4.8 | 1.29 | 0 | 26.7 |  | 1 | 1000 | 100
209 | PVDF |  | R | 5.2 | 1.08 | 0 | 20.2 |  | 1 | 1000 | 100
210 | PVDF |  | R | -3.6 | 0.99 | 0 | 10.3 |  | 1 | 1000 | 100
211 | PVDF |  | R | -22.5 |  | 75 | 40.8 |  | 1 | 1000 | 100 | [8 empty] | 10.1016/J.MEMSCI.2021.119761
212 | PVDF |  | R | 4 |  | 0 | 20.3 |  | 1 | 1000 | 100
213 | PVDF |  | R | -0.1 |  | 0 | 9.61 |  | 1 | 1000 | 100 |  | 99.56 | 98.97 |  | 8.42 |  |  | 42.6
214 | PVDF |  | R | -12.5 |  | 0 | 18.5 |  | 1 | 1000 | 100
215 | PVDF |  | R | -7 |  |  |  |  | 5 | 1000 | 50 | 7.07 | 98.76 | 98.66 |  |  |  |  | 6 | 10.16159/j.cnki.issn1007-8924.2018.04.005
216 | PVDF |  | R | -4 |  |  |  |  | 5 | 1000 | 50 |  | 99.03 | 98.72 |  |  |  |  | 6.6
217 | PVDF |  | R | -2 |  |  |  |  | 5 | 1000 | 50 |  | 99.68 | 98.98 |  |  |  |  | 8.4
218 | PVDF |  | R | 2.5 |  |  |  |  | 5 | 1000 | 50 |  | 99.9 | 99.05 | 9 | 0 |  |  | 10.6
219 | PES | GOTA | R | -25 | 0.55 | 76.5 |  |  | 4 | 1000 | 500 | 28.26 | 98.76 | 97.93 | 12.3 | 41 | 35 | 32.5 | 1.35 | 10.1021/acssuschemeng.5b00006
220 | PES | GOTA | R | -10 | 0.6 | 66.5 |  |  | 4 | 1000 | 500 |  | 99.38 | 98.88 | 8.5 | 22.5 | 17.5 | 13 | 6.26
221 | PES | GOTA | R | 5 | 0.67 | 61.5 |  |  | 4 | 1000 | 500 |  | 99.76 | 99.81 | 7.5 | 11 | 12.5 | 16 | 9.02
222 | PES | GOTA | R | 15 | 0.69 | 59 |  |  | 4 | 1000 | 500 |  | 99.62 | 99.7 | 5 | 7.7 | 12 | 18 | 12.56
223 | PAN |  | R | -59 |  | 48 | 0.95 |  | 5 | 2000 | 15 | 21.2 | 99.21 | 98.41 |  |  |  | 5 | 142.5 | 10.1016/j.cej.2016.06.024
224 | PAN |  | R | 42 |  | 19 | 3.01 |  | 5 | 2000 | 15 |  | 99.66 | 98.63 | 47.1 | 55.3 | 82.1 | 85.2 | 2.6
225 | PAN |  | R |  |  | 23 | 2.14 |  | 5 | 2000 | 15 |  | 99.56 | 99.17 |  |  |  | 60 | 8.6
226 | PAN |  | R |  |  | 32 | 1.53 |  | 5 | 2000 | 15 |  | 99.83 | 98.94 |  |  |  | 27 | 12.3
227 | PES |  | R |  |  | 83 |  |  | 4 | 1000 | 500 |  |  |  | 15 | 18 | 33 | 32.2 |  | 10.1016/j.jhazmat.2015.01.057
228 | PES |  | R |  |  | 67.5 |  |  | 4 | 1000 | 500 |  |  |  | 5 | 3.5 | 7.2 | 10
229 | PES |  | R |  |  | 63.5 | 11.9 |  | 4 | 1000 | 500 |  | 98.75 | 98.11 | 3.5 | 2.5 | 6 | 8.2 | 20.5
230 | PES |  | R |  |  | 57 |  |  | 4 | 1000 | 500 |  |  |  | 2.5 | 2 | 5 | 6
231 | PES |  | R | -30 |  | 83 |  |  | 4 | 1000 | 500 |  |  |  | 15 | 17.7 | 33 | 32.3 |  | 10.1016/j.desal.2014.12.044
232 | PES |  | R | 23 |  | 67 |  |  | 4 | 1000 | 500 |  |  |  | 8 | 5 | 8.5 | 13
233 | PES |  | R | 30 |  | 64 | 8.99 |  | 4 | 1000 | 500 |  | 99.29 | 99.1 | 7.5 | 4 | 8 | 10 | 9
234 | PES |  | R | 50 |  | 61.5 |  |  | 4 | 1000 | 500 |  |  |  | 6.2 | 2.5 | 7.5 | 8
235 | PES | GOPPy | R | -30 | 0.72 | 83.5 |  |  | 4 | 1000 | 500 | 28.26 | 98.65 | 97.89 | 16.8 | 17.5 | 18 | 23 | 7.5 | 10.1016/j.seppur.2015.03.030
236 | PES | GOPPy | R | -33 | 0.69 | 75.8 |  |  | 4 | 1000 | 500 |  | 98.68 | 97.99 | 7.5 | 16 | 14.2 | 11 | 14.25
237 | PES | GOPPy | R | -38 | 0.66 | 67.1 |  |  | 4 | 1000 | 500 |  | 98.82 | 98.27 | 4 | 12.5 | 10 | 5 | 20
238 | PES | GOPPy | R | -46 | 0.64 | 57.3 |  |  | 4 | 1000 | 500 |  | 99.19 | 98.76 | 3 | 11 | 8.5 | 4 | 23.25
239 | PAN |  | R |  |  | 14 | 49 |  | 4 | 1000 | 500 | 22.9 | 99 | 97.5 | 14 | 54 |  |  | 9.8 | 10.1021/acsami.7b05930
240 | PAN |  | R |  |  | 12.5 |  |  | 4 | 1000 | 500 |  | 97.87 | 96.98 | 8.5 | 17.5 |  |  | 24.5
241 | PAN |  | R |  |  | 10.5 | 63 |  | 4 | 1000 | 500 |  | 98.87 | 96.62 | 5 | 22 |  |  | 20.2
242 | PAN |  | R |  |  | 20.5 |  |  | 4 | 1000 | 500 |  | 99.2 | 98 | 7.5 | 10 |  |  | 12.5
243 | PAN |  | R |  |  | 30.5 | 90 |  | 4 | 1000 | 500 |  | 99.07 | 98.6 | 6.2 | 8.5 |  |  | 16.8
244 | PAN |  | R |  |  | 33 |  |  | 4 | 1000 | 500 |  | 99.3 | 98.9 | 4 | 7.5 |  |  | 22.8
245 | PSF |  | R |  |  | 51 | 2.43 |  | 5 | 1000 |  | 24 | 99.4 | 98.16 | 47 | 12.5 | 25 | 82 | 12 | 10.1016/j.reactfunctpolym.2014.09.003
246 | PSF |  | R |  |  | 40 | 1.81 |  | 5 | 1000
247 | PSF |  | R |  |  | 15 | 4.14 |  | 5 | 1000
248 | PAN |  | R | -63 |  | 33 | 4.5 |  | 2 | 1000 | 500 | 22.9 | 99.5 | 99.9 | 15 | 69 |  | 3.5 | 15.8 | 10.1039/C6TA05661J
249 | PAN |  | R | [5 empty] | 2 | 1000 | 500 |  | 99.5 | 100 | 28 | 81 |  | 15 | 8.1
250 | PAN |  | R | -10 |  | 20 | 4.06 |  | 2 | 1000 | 500 |  | 98 | 100 | 1.5 | 19 |  | 9 | 5.6
251 | PAN |  | R |  |  | 13.5 |  |  | 2 | 1000 | 500 |  | 99.2 | 99.2 | 2 | 18 |  | 14 | 17.4
252 | PAN |  | R | -58 |  | 16 | 6.77 |  | 2 | 1000 | 500 |  | 98.8 | 99 | 6 | 46 |  | 4.5 | 16.7
253 | PAN |  | R | -58 |  | 18 |  |  | 2 | 1000 | 500 |  | 99.1 | 99.4 | 4 | 40 |  | 7.5 | 17.5
254 | PAN |  | R |  |  | 14 | 4.18 |  | 2 | 1000 | 500 |  | 99.5 | 99.9 | 5 | 35 |  | 12 | 18.8
255 | PAN |  | R |  |  |  | 8.77 |  | 2 | 1000 | 500 |  | 99.1 | 99.1 | 2.5 | 18.2 |  | 1 | 25.5
256 | PAN |  | R | -35 |  |  |  |  | 2 | 1000 | 500 |  | 99.3 | 99.25 | 3 | 25 |  | 1.3 | 18.2
257 | PAN |  | R | -28 |  |  |  |  | 2 | 1000 | 500 |  | 99.6 | 99.6 | 6 | 35 |  | 0.5 | 15.2
258 | PAN |  | R |  |  |  | 6.51 |  | 2 | 1000 | 500 |  | 99.75 | 99.75 | 2.5 | 32.8 |  | 4.5 | 12.3
259 | PAN |  | R |  |  |  | 3.77 |  | 2 | 1000 | 500 |  | 99.85 | 99.85 | 5 | 38 |  | 5.2 | 11.2
260 | PES |  | R |  | 0.7 | 83.5 |  |  | 4 | 1000 | 500 | 28.26 | 98.66 | 97.89 | 16 | 17 | 17.3 | 24 | 7.5 | 10.1016/j.memsci.2014.04.016
261 | PES |  | R |  | 0.69 | 72.5 |  |  | 4 | 1000 | 500 |  | 99.66 | 99.76 | 6.7 | 15.2 | 14.5 | 11 | 10.75
262 | PES |  | R |  | 0.66 | 63.5 |  |  | 4 | 1000 | 500 |  | 99.06 | 98.33 | 4 | 13 | 10 | 5 | 16.25
263 | PES |  | R |  | 0.65 | 56.5 |  |  | 4 | 1000 | 500 |  | 98.67 | 97.93 | 3 | 12 | 10 | 3.5 | 24.36
264 | PES |  | R |  |  | 87.5 | 18.3 |  | 4 | 1000 | 500 | 7.09 | 98.34 | 98.12 | 3.8 | 25.5 | 5 | 3.85 | 30.5 | 10.1016/j.memsci.2018.12.015
265 | PES |  | R |  |  | 79 | 17.3 |  | 4 | 1000 | 500 |  | 97.86 | 97.1 | 0.25 | 10.8 | 0.5 | 0.3 | 25
266 | PES |  | R |  |  | 75 | 16.6 |  | 4 | 1000 | 500 |  | 99.03 | 98.3 | 1 | 2.3 | 0.26 | 1.3 | 16.25
267 | PES |  | R |  |  | 71 | 20.6 |  | 4 | 1000 | 500 |  | 98.77 | 98.19 | 1 | 4.7 | 1.3 | 2.3 | 18.1
268 | CNT |  | R | -10.66 | 0.4 | 74 | 5.15 |  | 5 | 2000 | 230 | 14.6 | 99.68 | 99.12 | 12 | 45 |  | 23 | 13.77 | 10.1016/j.cej.2019.122560
269 | CNT |  | R | -1.05 | 0.39 | 72 |  |  | 5 | 2000 | 230 |  | 99.7 | 99.31 | 3.63 | 13.72 |  | 27.43 | 14.47
270 | CNT |  | R | -0.44 | 0.39 | 69 | 4.89 |  | 5 | 2000 | 230 |  | 99.66 | 99.32 | 3.35 | 11.75 |  | 26.73 | 15.39
271 | PAN |  | R |  |  | 50.4 | 4.1 |  | 4 | 1000 | 100 | 2.99 | 99.8 | 99.13 | 12.4 |  |  |  | 28.4 | 10.1002/app.47438